## Sheet1
Variable | Correlation with COP_R
ASA_m2_per_g | 0.8248008
AV_Volume_fraction | 0.8192818
AV_cm3_per_g | 0.7575359
LISD | 0.68215
LISFS | 0.6731997
Di | 0.6550645
Dif | 0.6486264
ASA_m2_per_cm3 | 0.6006945
LFSD | 0.5485746
Df | 0.5353481
Channel_surface_area_A2 | 0.4833745
ASA_A2 | 0.4694073
Channel_volume | 0.4118346
AV_A3 | 0.4107587
Unit_cell_volume | 0.3777062
C | 0.2371177
Cu | 0.1710294
oms_value | 0.1565729
O | 0.1494248
H | 0.1303285
Zr | 0.1086509
Zn | 0.07758807
Cr | 0.06451111
Pocket_volume_A3 | 0.04548173
Hf | 0.04186478
Fe | 0.04122667
NAV_A3 | 0.03392629
Pocket_surface_area_A2 | 0.03383268
Si | 0.0269124
Na | 0.02442087
NASA_A2 | 0.02303255
Mo | 0.02015634
F | 0.01813145
Sc | 0.01620353
Mn | 0.0144682
N | 0.01278669
NAV_Volume_fraction | 0.01277041
Pd | 0.0105553
Co | 0.01008038
Ce | 0.009964947
B | 0.009022214
S | 0.00838133
Sr | 0.008086964
Ni | 0.007031406
Al | 0.006110263
Ti | 0.004466287
NASA_m2_per_g | 0.004464466
Ru | 0.004241261
Lu | 0.00245244
In | 0.002244189
Nb | 0.0005207478
Mg | 0.0001105164
Ir | -0.0001553649
Sb | -0.0007150006
Yb | -0.001370324
Cl | -0.002768473
Th | -0.003397195
Rh | -0.004817402
Hg | -0.007774736
Ca | -0.008078728
Te | -0.008303304
Li | -0.009227814
Cd | -0.009631143
Ge | -0.01007341
Au | -0.01039263
Tm | -0.01067279
Sn | -0.01231011
Er | -0.01349092
Bi | -0.01355579
Pt | -0.0144547
Pr | -0.01479526
Rb | -0.01585488
Be | -0.01661069
Ho | -0.01743756
Np | -0.01757007
Y | -0.01771934
Pb | -0.01800218
V | -0.01825829
As | -0.01868985
Re | -0.01938406
Se | -0.02011051
Dy | -0.02042566
Sm | -0.0208018
Br | -0.02088714
Cs | -0.02199165
Nd | -0.02204407
K | -0.02270607
Tb | -0.02892414
NAV_cm3_per_g | -0.03210792
La | -0.0322839
Ga | -0.03321017
Ba | -0.03330296
Gd | -0.03377003
NASA_m2_per_cm3 | -0.03443012
Eu | -0.03870506
Ag | -0.04410975
P | -0.0459193
Number_of_pockets | -0.0511092
Number_of_pockets.1 | -0.0511092
U | -0.05119159
W | -0.05337822
I | -0.06470918
No_of_Channel | -0.1433842
Number_of_channels | -0.2457877
Density | -0.6575692